## Metals & Pure Elements
Atomic # | Element | mp (°C) | mp (°F)
1 | Hydrogen | -259.14 | -434.45
2 | Helium (@ 2.5 MPa) | -272.2 | -457.96
3 | Lithium | 180.54 | 356.97
4 | Berylium | 1278 | 2349
5 | Boron | 2076 | 3769
6 | Carbon (graphite) | >3527 | >6381
7 | Nitrogen | -210 | -346
8 | Oxygen | -218.79 | -361.82
9 | Fluorine | -219.62 | -363.32
10 | Neon | -248.59 | -415.46
11 | Sodium | 97.72 | 207.9
12 | Magnesium | 650 | 1202
13 | Aluminum | 660.32 | 1220.58
14 | Silicon | 1414 | 2577
15 | Phosphorus (white) | 44.2 | 111.6
16 | Sulfur | 115.21 | 239.38
17 | Chlorine | -101.5 | -150.7
18 | Argon | -189.35 | -308.83
19 | Potassium | 63.38 | 146.08
20 | Calcium | 842 | 1548
21 | Scandium | 1541 | 2806
22 | Titanium | 1668 | 3034
23 | Vanadium | 1910 | 3470
25 | Manganese | 1246 | 2275
26 | Iron | 1538 | 2800
27 | Cobalt | 1495 | 2723
28 | Nickel | 1453 | 2651
29 | Copper | 1084.62 | 1984.32
30 | Zinc | 419.53 | 787.15
31 | Gallium | 29.7646 | 85.5763
32 | Germanium | 938.25 | 1720.85
34 | Selenium | 221 | 430
35 | Bromine | -7.2 | 19
36 | Krypton | -157.36 | -251.25
37 | Rubidium | 39.31 | 102.76
38 | Strontium | 777 | 1431
39 | Yttrium | 1526 | 2779
40 | Zirconium | 1855 | 3371
41 | Niobium | 2477 | 4491
43 | Technetium | 2157 | 3915
44 | Ruthenium | 2334 | 4233
45 | Rhodium | 1964 | 3567
47 | Silver | 961.78 | 1763.2
48 | Cadmium | 321.07 | 609.93
50 | Tin | 231.93 | 449.47
51 | Antimony | 630.63 | 1167.13
52 | Tellurium | 449.51 | 841.12
53 | Iodine | 113.7 | 236.66
54 | Xenon (@ 101.325 kPa) | -111.7 | -169.1
55 | Cesium | 28.44 | 83.19
56 | Barium | 727 | 1341
58 | Cerium | 795 | 1463
59 | Praseodymium | 935 | 1715
60 | Neodymium | 1024 | 1875
61 | Promethium | 1042 | 1908
62 | Samarium | 1072 | 1962
63 | Europium | 826 | 1519
64 | Gadolinium | 1312 | 2394
65 | Terbium | 1356 | 2473
66 | Dysprosium | 1407 | 2565
68 | Erbium | 1529 | 2784
69 | Thulium | 1545 | 2813
70 | Ytterbium | 824 | 1515
71 | Lutetium | 1652 | 3006
72 | Hafnium | 2233 | 4051
73 | Tantalum | 3017 | 5463
74 | Tungsten | 3422 | 6192
75 | Rhenium | 3186 | 5767
77 | Iridium | 2466 | 4471
78 | Platinum | 1768.3 | 3214.9
79 | Gold | 1064.18 | 1947.52
80 | Mercury | -38.83 | -37.89
81 | Thallium | 304 | 579
82 | Lead | 327.46 | 621.43
83 | Bismuth | 271.5 | 520.7
84 | Polonium | 254 | 489
85 | Astatine | 302 | 576
86 | Radon | -71.15 | -96
88 | Radium | 700 | 1292
89 | Actinium | 1050 | 1922
90 | Thorium | 1842 | 3348
91 | Protactinium | 1568 | 2854
92 | Uranium | 1132.3 | 2070
94 | Plutonium | 639.4 | 1182.9
95 | Americium | 1176 | 2149
96 | Curium | 1340 | 2444
97 | Berkelium (beta) | 986 | 1807
98 | Californium | 900 | 1652
99 | Einsteinium | 860 | 1580
100 | Fermium | 1527 | 2781
101 | Mendelevium | 827 | 1521
24 | Chromium | 1907 | 3465
33 | Arsenic | 817 | 1503
42 | Molybdenum | 2623 | 4753
46 | Palladium | 1554.9 | 2830.82
49 | Indium | 156.5985 | 313.8773
57 | Lanthanum | 920 | 1688
67 | Holmium | 1461 | 2662
76 | Osmium | 3033 | 5491
87 | Francium | 27 (approx.) | 80 (approx.)
93 | Neptunium | 637 | 1179

## Alloys
Name | mp (°C) | mp (°F)
Aluminum-Cadmium Alloy | 1377 | 2511
Aluminum-Calcium Alloy | 545 | 1013
Aluminum-Cerium Alloy | 655 | 1211
Aluminum-Copper Alloy | 548 | 1018
Aluminum-Germanium Alloy | 427 | 801
Aluminum-Gold Alloy | 569 | 1056
Aluminum-Indium Alloy | 637 | 1179
Aluminum-Iron Alloy | 1153 | 2107
Aluminum-Magnesium Alloy | 600 | 1110
Aluminum-Nickel Alloy | 1385 | 2525
Aluminum-Platinum Alloy | 1260 | 2300
Aluminum-Scandium Alloy | 655 | 1211
Aluminum-Silicon Alloy | 577 | 1071
Aluminum-Zinc Alloy | 382 | 720
Amalgam | 178-278 | 352.4-532.4
Arsenic-Antimony Alloy | 605 | 1121
Arsenic-Cobalt Alloy | 916 | 1681
Arsenic-Copper Alloy | 685 | 1265
Arsenic-Indium Alloy | 942 | 1728
Arsenic-Iron Alloy | 1103 | 2017
Arsenic-Manganese Alloy | 870 | 1598
Arsenic-Nickel Alloy | 967 | 1770
Arsenic-Tin Alloy | 579 | 1074
Arsenic-Zinc Alloy | 1015 | 1859
Babbitt Metal | 433-466 | 811.4-870.8
Beryllium-Copper Alloy | 865 - 955 | 1587 - 1750
Brass | 930 | 1710
Brass, Admiralty | 900 - 940 | 1650 - 1720
Brass, Red | 990 - 1025 | 1810 - 1880
Brass, Yellow | 905 - 932 | 1660 - 1710
Bronze, Aluminum | 1027 - 1038 | 1881 - 1900
Bronze, Manganese | 865 - 890 | 1590 - 1630
Copper-Nickel Alloy | 1060-1240 | 1940-2264
Field's Metal | 62 | 144
Gold-Antimony Alloy | 360 | 680
Gold-Bismuth Alloy | 241 | 466
Gold-Cadmium Alloy | 500 | 932
Gold-Cerium Alloy | 520 | 968
Gold-Germanium Alloy | 356 | 673
Gold-Lanthanum Alloy | 561 | 1042
Gold-Lead Alloy | 215 | 419
Gold-Magnesium Alloy | 575 | 1067
Gold-Manganese Alloy | 960 | 1760
Gold-Silicon Alloy | 363 | 685
Gold-Sodium Alloy | 876 | 1609
Gold-Tellurium Alloy | 416 | 781
Gold-Thallium Alloy | 131 | 268
Gold-Tin Alloy | 278 | 532
Hastelloy C-276 | 1323-1371 | 2415-2500
Incoloy | 1390 - 1425 | 2540 - 2600
Inconel | 1390 - 1425 | 2540 - 2600
Invar | 1427 | 2600
Iron, Cast | 1204 | 2200
Iron, Cast (Gray) | 1175 - 1290 | 2150 - 2360
Iron, Ductile | 1,150 - 1,200 | 2,100 – 2,190
Iron, Wrought | 1482 | 2700
Iron-Antimony Alloy | 748 | 1378
Iron-Gadolinium Alloy | 850 | 1562
Iron-Molybdenum Alloy | 1452 | 2646
Iron-Niobium Alloy | 1370 | 2498
Iron-Silicon Alloy | 1202 | 2196
Iron-Tin Alloy | 1127 | 2061
Iron-Yttrium Alloy | 900 | 1652
Iron-Zirconium Alloy | 1327 | 2421
Kovar | 1449 | 2640
Lead-Antimony Alloy | 247 | 477
Lead-Platinum Alloy | 290 | 554
Lead-Praseodymium Alloy | 1042 | 1908
Lead-Tellurium Alloy | 924 | 1695
Lead-Tin Alloy | 187 | 369
Lead-Titanium Alloy | 725 | 1337
Magnesium AZ31B | ~650 | ~1200
Magnesium-Antimony Alloy | 961 | 1761.8
Magnesium-Nickel Alloy | 507 | 945
Magnesium-Praseodymium Alloy | 585 | 1085
Magnesium-Silicon Alloy | 950 | 1742
Magnesium-Strontium Alloy | 426 | 799
Magnesium-Zinc Alloy | 342 | 648
Molybdenum-Nickel Alloy | 1317 | 2403
Molybdenum-Niobium Alloy | 2297 | 4167
Molybdenum-Osmium Alloy | 2377 | 4311
Molybdenum-Rhenium Alloy | 2507 | 4545
Molybdenum-Ruthenium Alloy | 1927 | 3501
Molybdenum-Silicon Alloy | 2077 | 3771
Monel | 1300 - 1350 | 2370 - 2460
Nickel-Antimony Alloy | 1102 | 2016
Nickel-Tin Alloy | 1130 | 2066
Nickel-Titanium Alloy | 1117 | 2043
Nickel-Tungsten Alloy | 1500 | 2732
Nickel-Vanadium Alloy | 1200 | 2192
Nickel-Zinc Alloy | 875 | 1607
Nitinol | 1300 | 2370
Pewter | 240 | 464
Rose's Metal | 98 | 208
Silver-Aluminum Alloy | 562 | 1044
Silver-Antimony Alloy | 485 | 905
Silver-Arsenic Allo | 540 | 1004
Silver-Calcium Alloy | 547 | 1017
Silver-Cerium Alloy | 525 | 977
Silver-Copper Alloy | 777 | 1431
Silver-Germanium Alloy | 651 | 1204
Silver-Lanthanum Alloy | 518 | 964
Silver-Lead Alloy | 304 | 579
Silver-Lithium Alloy | 145 | 293
Silver-Magnesium Alloy | 472 | 882
Silver-Palladium Alloy | 651 | 1204
Silver-Silicon Alloy | 837 | 1539
Silver-Strontium Alloy | 436 | 817
Silver-Tellurium Alloy | 350 | 662
Silver-Zirconium Alloy | 827 | 1521
Steel, Carbon | 1425 - 1540 | 2600 - 2800
Steel, Maraging | 1413 | 2575
Steel, Stainless | 1510 | 2750
Stellite | 1180-1415 | 2156 – 2579
Sterling Silver | 893 | 1640
Titanium-Aluminum-Vanadium (Ti-6Al-4V) | 1604 - 1660 | 2920 - 3020
Wood's Metal | 70 | 158

## Chemicals & Substances
Name | mp (°C) | mp (°F)
2-propanol | -89.5 | -129.1
Acetic acid | 16.77 | 62.6
Acetone | -94 | -137.2
Agar | 85 | 185
Alcohol, ethyl (ethanol) | -114.38 | -173.9
Alcohol, methyl (methanol) | -97.5 | -143.5
Ammonium | -77.65 | -107.77
Ammonium Nitrate | 169.7 | 337.46
Beeswax | 64 | 140
Benzene | 5.72 | 42.3
Boric Acid | 170.88 | 339.6
Canola Oil | -10 | 14
Carbon Dioxide | -56.6 | -69.9
Carbon Monoxide | -120.6 | -185.08
Carbonic Acid | 210 | 410
Chloroform | -63.4 | -82.12
Citric Acid | 153 | 307.4
Dextrose | 146 | 294.8
Ethlyne | -169.22 | -272.6
Ethylene Dichloride | -35.5 | -31.9
Ethylene Glycol | -12.8 | 8.96
Fructose | 103 | 217.4
Glucose | 146 | 294.8
Glycerine | 17.77 | 64
Hexane | -95 | -139
Hydrochloric Acid | −26 | -14.8
Hydrofluoric Acid | -83.55 | -118.4
Hydrogen Peroxide | -0.42 | 31.23
Isopropyl Alcohol | -89 | -128.2
Kerosene | 24-25 | 75.2-77
Lauric Acid | 44 | 111.2
Methanol | -97.61 | -143.7
Nitric Acid | -42 | -43.6
Palmitic Acid | 63 | 145.4
Paraffin | 65.6 | 150
Phosphoric Acid | 42.3 | 108.2
Polystyrene | 240 | 464
Polyvinyl Chloride | 100-260 | 212-500
Propane | -188 | -306.4
Propylene | -185.11 | -301.2
Propylene glycol | -60 | -76
Silica (silicon dioxide) | 1710 | 3110
Sodium Chloride | 801 | 1474
Sodium Hydroxide | 323 | 613.4
Sodium Hypochlorite | 18 | 64.4
Stearic Acid | 71.2 | 160.2
Sucrose | 186 | 366.8
Sulfuric Acid | 10.31 | 50.558
Toluene | -95 | -139
Water, Fresh | 0 | 32
Water, Sea | -2.38 | 27.7